## Sheet1
XML tag | Explanation | Recommended value
sAngleDispersion | 0: time-of-flight, 1: angle dispersion
ZeroPointShiftParameter | (For angle dispersion) Zero-point shift parameter Δ2θ (°) | 0
WaveLength | (For angle dispersion) Wave length (Å).
ConversionParameters | (For time-of-flight) Conversion parameters, i.e., coefficients of a polynomial of any degree starting from the constant term
Parameters for enumeration stage
SearchLevel | 0: quick search (for unit cells with small volume or high symmetry), 1: regular search (for all cases including difficult ones).
MaxNumberOfPeaks | Number of peaks used for calculation | AUTO
CriticalValueForLinearSum | The criterion c to judge if linear sums of q-values (including Ito's equation) equals zero (i.e. ¦ ∑i Qi ¦ <= c Err [∑i Qi] ) | 1
MinPrimitiveUnitCellVolume, MaxPrimitiveUnitCellVolume | Lower and upper threshold for the volume of primitive unit-cell (Å3) | AUTO
MaxNumberOfTwoDimTopographs | Upper threshold for the number of quadruples (q1,q2,q3,q4) taken from selected topographs | AUTO
MaxNumberOfLatticeCandidates | Upper threshold for the number of (triclinic) solutions | AUTO
Parameters for Bravais lattice determination
OutputCubicF, OutputCubicI, OutputCubicP, OutputHexagonal, OutputRhombohedral, OutputTetragonalI, OutputTetragonalP, OutputOrthorhombicF, OutputOrthorhombicI, OutputOrthorhombicC, OutputOrthorhombicP, OutputMonoclinicB, OutputMonoclinicP, OutputTriclinic | Output unit cells belonging to the Bravais type? (0:No, 1:Yes) | 1
Parameters for sorting stage
Resolution | Relative resolution of d* = 1/d-values (used for detection of almost identical unit cells) | 0.03
MaxNumberOfPeaksForFOM | Number n of peaks used to calculate figures of Merit. (Even if the number of observed peaks in your diffraction pattern is smaller than 20, it is not necessary to decrease this number.) | 20
MinFOM | Any indexing solution is output if the value of the de Wolff figure of merit Mn is greater than this value. | 3
MinNumberOfMillerIndicesInRange, | Lower and upper threshold for the number of distinct computed lines within the range of the first-to-n'th observed lines. | AUTO
MaxNumberOfMillerIndicesInRange
MinUnitCellEdgeABC | Lower thresholds for the unit cell parameters a, b, c (Å) | 0
MaxUnitCellEdgeABC | Upper thresholds for the unit cell parameters a, b, c (Å) | 1000
Configuration parameters
NumberOfThreadsToUse | Number of threads used (Enter MAX to use all threads.)
AxisForRhombohedralSymmetry | Enter Rhombohedral or Hexagonal (rhombohedral axis or hexagonal axis).
AxisForMonoclinicSymmetry | Enter A or B or C (A: a-axis, B : b-axis, C : c-axis). | B
ThresholdOnNormM | Unit cells with MnWu less than this value are removed before Bravais lattice determination | 1.9
ThresholdOnRevM | Unit cells with MnRev less than this value are removed before Bravais lattice determination | 1
MinDistanceBetweenLatticePoints | If the distance (Å) between two closest points of the crystal lattice is less than this value, the unit cell is removed during the enumeration process. | 2